## Charts
SrCu2SnS4 calculation plots
PF/tau is shown because no relaxation time was assumed. The transport points are the best values within the sampled carrier-density grid; they are not continuous optima.

## Notes
My first SrCu2SnS4 calculation
I started with the experimentally observed Materials Project structure mp-16988. I first checked the plane-wave cutoff and k-point mesh, then relaxed the structure, ran SCF and dense NSCF calculations, and used the eigenvalues in BoltzTraP2.
What I used
Item | My setting / note
Structure | Materials Project mp-16988; experimentally observed; ICSD-356
DFT setup | PBE, scalar-relativistic pseudopotentials; SOC not included
Cutoffs | ecutwfc = 90 Ry; ecutrho = 720 Ry
Relaxation | vc-relax with 4x4x2 k-point mesh
Final SCF | 5x5x3 k-point mesh
Dense NSCF | 12x12x6 mesh; 100 irreducible k points; 140 bands
BoltzTraP2 | 300-900 K; n-type and p-type; 1e19 to 1e21 cm^-3
What I found
Result | My observation
Relaxed symmetry | P3_121 (No. 152) from symmetry analysis
Cell volume | 543.884 to 546.507 A^3 (+0.48%)
PBE gap estimate | 0.3445 eV indirect gap on the dense k-point grid
Transport trend | Under the same constant-tau assumption, sampled p-type PF/tau is generally larger
Example | At 300 K: p-type, about 1e20 cm^-3, S = 157.2 uV/K
What is not finished
BoltzTraP2 gives sigma/tau and electronic kappa/tau. I have not reported the electronic-only value as the final zT. Absolute conductivity still needs a relaxation time, and full zT also needs lattice thermal conductivity. The p-type comparison is conditional on using the same constant-tau assumption for both carrier types.
Structure source | https://materialsproject.org/materials/mp-16988

## Transport_Data
BoltzTraP2 processed transport data
Scalar trace output under the constant-relaxation-time approximation. PF/tau is calculated in this workbook as (S x 1e-6)^2 x sigma/tau. No electronic-only zT column is included because it is not the full zT.
Temperature (K) | Carrier type | Carrier density (cm^-3) | Signed density (cm^-3) | Chemical potential (Ry) | Seebeck S (uV/K) | sigma/tau (ohm^-1 m^-1 s^-1) | kappa_e/tau (W m^-1 K^-1 s^-1) | PF/tau (W m^-1 K^-2 s^-1) | Hall coefficient (m^3/C) | Smoothed DOS (Ha^-1 uc^-1) | Cv (J mol^-1 K^-1) | chi (m^3 mol^-1)
300 | n | 1.0004e+21 | -1.0004e+21 | 0.606061 | -20.5224 | 2.3093e+19 | 143317000000000 | 9726137682.1 | -7.93715e-09 | 84.3677 | 1.94278 | 2.30471e-12
400 | n | 9.9968e+20 | -9.9968e+20 | 0.605321 | -23.2249 | 2.172e+19 | 173101000000000 | 11715842504.6 | -8.79986e-09 | 81.1939 | 2.65715 | 2.218e-12
500 | n | 1.0005e+21 | -1.0005e+21 | 0.604456 | -24.575 | 2.0504e+19 | 197273000000000 | 12383174714.2 | -9.80219e-09 | 77.2596 | 3.27427 | 2.11053e-12
600 | n | 9.9958e+20 | -9.9958e+20 | 0.60348 | -25.6437 | 1.9414e+19 | 216669000000000 | 12766962574.6 | -1.09537e-08 | 72.8241 | 3.7981 | 1.98936e-12
700 | n | 9.9974e+20 | -9.9974e+20 | 0.602437 | -26.8329 | 1.8439e+19 | 231408000000000 | 13276451390.5 | -1.22232e-08 | 68.508 | 4.24668 | 1.87146e-12
800 | n | 9.9995e+20 | -9.9995e+20 | 0.601338 | -28.3866 | 1.7549e+19 | 241608000000000 | 14140725956.5 | -1.36043e-08 | 64.4357 | 4.62904 | 1.76022e-12
900 | n | 1.0009e+21 | -1.0009e+21 | 0.600201 | -30.3615 | 1.6725e+19 | 247515000000000 | 15417358728.6 | -1.50761e-08 | 60.7249 | 4.95478 | 1.65885e-12
300 | n | 4.9995e+20 | -4.9995e+20 | 0.601319 | -27.4771 | 1.762e+19 | 135717000000000 | 13302866351.0 | -1.44742e-08 | 36.4518 | 1.00348 | 9.95768e-13
400 | n | 5.0003e+20 | -5.0003e+20 | 0.600423 | -30.8009 | 1.7242e+19 | 170907000000000 | 16357027312.3 | -1.52394e-08 | 35.4151 | 1.56572 | 9.67449e-13
500 | n | 4.9975e+20 | -4.9975e+20 | 0.599334 | -33.3486 | 1.6688e+19 | 198438000000000 | 18558988361.4 | -1.6482e-08 | 34.3401 | 2.13152 | 9.38082e-13
600 | n | 4.999e+20 | -4.999e+20 | 0.598111 | -35.9046 | 1.6053e+19 | 218764000000000 | 20694698168.6 | -1.80538e-08 | 33.2234 | 2.65436 | 9.07578e-13
700 | n | 5.0022e+20 | -5.0022e+20 | 0.596788 | -38.844 | 1.5376e+19 | 232440000000000 | 23199873251.1 | -1.98788e-08 | 32.051 | 3.11893 | 8.7555e-13
800 | n | 5.0004e+20 | -5.0004e+20 | 0.595381 | -42.3676 | 1.4671e+19 | 240033000000000 | 26335181999.2 | -2.19308e-08 | 30.8109 | 3.52255 | 8.41674e-13
900 | n | 5.0011e+20 | -5.0011e+20 | 0.593919 | -46.5108 | 1.3957e+19 | 242400000000000 | 30192543288.7 | -2.41681e-08 | 29.593 | 3.87377 | 8.08403e-13
300 | n | 2.0002e+20 | -2.0002e+20 | 0.591774 | -16.3842 | 1.2548e+19 | 95047500000000 | 3368437181.2 | -3.33697e-08 | 8.057 | 0.214907 | 2.20096e-13
400 | n | 1.9996e+20 | -1.9996e+20 | 0.591215 | -22.8175 | 1.2479e+19 | 123961000000000 | 6496993359.9 | -3.37723e-08 | 8.60023 | 0.405927 | 2.34936e-13
500 | n | 2.0004e+20 | -2.0004e+20 | 0.590398 | -30.5359 | 1.224e+19 | 149215000000000 | 11413080151.0 | -3.49218e-08 | 9.21452 | 0.682629 | 2.51717e-13
600 | n | 1.9996e+20 | -1.9996e+20 | 0.589316 | -38.7189 | 1.1855e+19 | 168241000000000 | 17773061051.3 | -3.68071e-08 | 9.76736 | 1.01215 | 2.66819e-13
700 | n | 2.0005e+20 | -2.0005e+20 | 0.588033 | -47.1214 | 1.1356e+19 | 180545000000000 | 25215605579.1 | -3.9358e-08 | 10.2031 | 1.36035 | 2.78723e-13
800 | n | 1.9994e+20 | -1.9994e+20 | 0.586569 | -55.7365 | 1.0765e+19 | 186516000000000 | 33440848135.2 | -4.26116e-08 | 10.4725 | 1.69914 | 2.8608e-13
900 | n | 1.9993e+20 | -1.9993e+20 | 0.584978 | -64.5411 | 1.012e+19 | 187359000000000 | 42156651988.9 | -4.64982e-08 | 10.6032 | 2.01897 | 2.89653e-13
300 | n | 9.9972e+19 | -9.9972e+19 | 0.582538 | -26.9684 | 9.215e+18 | 61572700000000 | 6702056090.5 | -6.24314e-08 | 4.42438 | 0.0814151 | 1.20863e-13
400 | n | 9.9981e+19 | -9.9981e+19 | 0.582247 | -36.3329 | 8.956e+18 | 80730800000000 | 11822593495.9 | -6.37561e-08 | 4.41555 | 0.129672 | 1.20621e-13
500 | n | 1.0002e+20 | -1.0002e+20 | 0.581809 | -44.8834 | 8.7166e+18 | 98293500000000 | 17559821942.2 | -6.52999e-08 | 4.48061 | 0.216952 | 1.22399e-13
600 | n | 1e+20 | -1e+20 | 0.581154 | -53.8911 | 8.4346e+18 | 113105000000000 | 24496105482.7 | -6.75071e-08 | 4.61893 | 0.359548 | 1.26177e-13
700 | n | 9.9917e+19 | -9.9917e+19 | 0.580239 | -63.6211 | 8.0791e+18 | 123893000000000 | 32701202161.6 | -7.07712e-08 | 4.80336 | 0.554359 | 1.31215e-13
800 | n | 1.0002e+20 | -1.0002e+20 | 0.579084 | -73.959 | 7.6572e+18 | 130230000000000 | 41884102685.5 | -7.51773e-08 | 5.00166 | 0.7865 | 1.36632e-13
900 | n | 9.9977e+19 | -9.9977e+19 | 0.577678 | -84.8718 | 7.1676e+18 | 132294000000000 | 51629745094.6 | -8.10493e-08 | 5.1623 | 1.03668 | 1.4102e-13
300 | n | 4.9986e+19 | -4.9986e+19 | 0.574667 | -28.2749 | 5.7251e+18 | 40242900000000 | 4577069509.4 | -1.26809e-07 | 2.76438 | 0.0485216 | 7.55157e-14
400 | n | 4.9996e+19 | -4.9996e+19 | 0.574401 | -45.937 | 5.6222e+18 | 51924900000000 | 11864095651.6 | -1.28241e-07 | 2.73132 | 0.0691441 | 7.46126e-14
500 | n | 5.0001e+19 | -5.0001e+19 | 0.574008 | -60.7824 | 5.5036e+18 | 61946800000000 | 20332940189.2 | -1.29805e-07 | 2.70588 | 0.099758 | 7.39176e-14
600 | n | 4.9988e+19 | -4.9988e+19 | 0.573467 | -74.0303 | 5.3532e+18 | 70376800000000 | 29337859980.5 | -1.32224e-07 | 2.69583 | 0.15259 | 7.3643e-14
700 | n | 5.0003e+19 | -5.0003e+19 | 0.572741 | -86.7025 | 5.1597e+18 | 77074800000000 | 38786908575.5 | -1.3602e-07 | 2.7102 | 0.239988 | 7.40357e-14
800 | n | 4.9987e+19 | -4.9987e+19 | 0.571778 | -99.3854 | 4.9096e+18 | 81795300000000 | 48494070163.0 | -1.41953e-07 | 2.74666 | 0.368008 | 7.50317e-14
900 | n | 4.9992e+19 | -4.9992e+19 | 0.570577 | -112.081 | 4.6124e+18 | 85105200000000 | 57942040112.1 | -1.50141e-07 | 2.80487 | 0.539337 | 7.66218e-14
300 | n | 1.9999e+19 | -1.9999e+19 | 0.566906 | -54.0214 | 2.7634e+18 | 21828100000000 | 8064491618.7 | -3.34717e-07 | 1.47286 | 0.0294795 | 4.02346e-14
400 | n | 1.9996e+19 | -1.9996e+19 | 0.566527 | -76.0599 | 2.7897e+18 | 26375400000000 | 16138601167.9 | -3.27105e-07 | 1.48478 | 0.039742 | 4.05602e-14
500 | n | 2.0027e+19 | -2.0027e+19 | 0.566022 | -94.7064 | 2.7463e+18 | 30454000000000 | 24632484327.5 | -3.26813e-07 | 1.46425 | 0.0530371 | 3.99994e-14
600 | n | 1.9993e+19 | -1.9993e+19 | 0.565357 | -112.011 | 2.6632e+18 | 34060500000000 | 33414119641.0 | -3.30825e-07 | 1.4299 | 0.0744154 | 3.90612e-14
700 | n | 1.9994e+19 | -1.9994e+19 | 0.564558 | -128.165 | 2.5648e+18 | 37579900000000 | 42129925916.0 | -3.36261e-07 | 1.40168 | 0.114648 | 3.82902e-14
800 | n | 2.0002e+19 | -2.0002e+19 | 0.56362 | -142.809 | 2.4578e+18 | 41905300000000 | 50125382080.2 | -3.42448e-07 | 1.39841 | 0.190242 | 3.8201e-14
900 | n | 2.0005e+19 | -2.0005e+19 | 0.562596 | -154.618 | 2.3613e+18 | 49047400000000 | 56451430058.9 | -3.46082e-07 | 1.45289 | 0.323746 | 3.96891e-14
300 | n | 9.9943e+18 | -9.9943e+18 | 0.562619 | -82.9943 | 1.7173e+18 | 10610300000000 | 11828923727.1 | -6.26562e-07 | 1.02296 | 0.0187892 | 2.79446e-14
400 | n | 1.0004e+19 | -1.0004e+19 | 0.562097 | -104.145 | 1.6383e+18 | 13825800000000 | 17768864526.0 | -6.4289e-07 | 0.97883 | 0.0262969 | 2.67391e-14
500 | n | 1.0001e+19 | -1.0001e+19 | 0.561428 | -126.77 | 1.5712e+18 | 16377900000000 | 25249856999.8 | -6.52296e-07 | 0.934512 | 0.0361585 | 2.55284e-14
600 | n | 9.9944e+18 | -9.9944e+18 | 0.560611 | -147.829 | 1.5061e+18 | 18724200000000 | 32914299818.8 | -6.59582e-07 | 0.892667 | 0.0533258 | 2.43853e-14
700 | n | 9.9986e+18 | -9.9986e+18 | 0.559697 | -165.558 | 1.4525e+18 | 22044800000000 | 39812502200.7 | -6.59961e-07 | 0.87183 | 0.0902848 | 2.38161e-14
800 | n | 1.0006e+19 | -1.0006e+19 | 0.558813 | -177.318 | 1.4328e+18 | 28588500000000 | 45050572502.3 | -6.40702e-07 | 0.907386 | 0.168898 | 2.47874e-14
900 | n | 1.0002e+19 | -1.0002e+19 | 0.558152 | -180.484 | 1.4771e+18 | 41124400000000 | 48117058902.5 | -5.88584e-07 | 1.04551 | 0.316085 | 2.85606e-14
300 | p | 1.0013e+19 | 1.0013e+19 | 0.530967 | 337.035 | 2.354e+17 | 1277860000000 | 26739923159.5 | 8.47562e-07 | 2.66269 | 0.16579 | 7.27377e-14
400 | p | 9.9975e+18 | 9.9975e+18 | 0.533135 | 379.179 | 2.2e+17 | 1632470000000 | 31631164642.4 | 8.16799e-07 | 2.05918 | 0.23049 | 5.62514e-14
500 | p | 9.9872e+18 | 9.9872e+18 | 0.535641 | 405.879 | 2.0441e+17 | 2754190000000 | 33673387110.4 | 7.40166e-07 | 1.67586 | 0.297602 | 4.578e-14
600 | p | 9.9943e+18 | 9.9943e+18 | 0.53843 | 384.552 | 1.9739e+17 | 8128270000000 | 29189637071.8 | 3.47434e-07 | 1.42576 | 0.368352 | 3.8948e-14
700 | p | 9.9984e+18 | 9.9984e+18 | 0.54142 | 263.23 | 2.1954e+17 | 23878200000000 | 15212003112.9 | -6.52223e-07 | 1.28235 | 0.446106 | 3.50304e-14
800 | p | 1.0008e+19 | 1.0008e+19 | 0.544431 | 84.0635 | 3.0577e+17 | 48052000000000 | 2160790440.6 | -1.37783e-06 | 1.25938 | 0.542374 | 3.44029e-14
900 | p | 9.9989e+18 | 9.9989e+18 | 0.547252 | -40.543 | 4.8467e+17 | 71889900000000 | 796675544.2 | -1.24446e-06 | 1.37262 | 0.677584 | 3.74964e-14
300 | p | 2.0018e+19 | 2.0018e+19 | 0.529497 | 280.147 | 4.681e+17 | 2536040000000 | 36737741071.9 | 4.21174e-07 | 4.96708 | 0.219564 | 1.35688e-13
400 | p | 2.0004e+19 | 2.0004e+19 | 0.531258 | 321.664 | 4.3751e+17 | 3161670000000 | 45268269537.0 | 4.07674e-07 | 3.94785 | 0.322318 | 1.07845e-13
500 | p | 2.0013e+19 | 2.0013e+19 | 0.533347 | 354.524 | 4.047e+17 | 4057110000000 | 50865511096.0 | 3.93477e-07 | 3.2615 | 0.433379 | 8.90957e-14
600 | p | 1.9992e+19 | 1.9992e+19 | 0.535737 | 370.606 | 3.7504e+17 | 7045820000000 | 51511296665.8 | 3.41635e-07 | 2.77355 | 0.548741 | 7.57662e-14
700 | p | 1.9999e+19 | 1.9999e+19 | 0.538376 | 346.46 | 3.6178e+17 | 17140300000000 | 43425972807.7 | 1.37827e-07 | 2.43291 | 0.666535 | 6.64608e-14
800 | p | 2.0001e+19 | 2.0001e+19 | 0.541194 | 256.328 | 3.8722e+17 | 40191100000000 | 25441656940.4 | -2.91671e-07 | 2.21828 | 0.789277 | 6.05977e-14
900 | p | 2.0006e+19 | 2.0006e+19 | 0.544065 | 123.041 | 4.8231e+17 | 73471800000000 | 7301763657.6 | -6.71737e-07 | 2.14042 | 0.930402 | 5.84707e-14
300 | p | 5.0003e+19 | 5.0003e+19 | 0.527322 | 208.161 | 1.1547e+18 | 6265340000000 | 50034741228.2 | 1.6567e-07 | 10.5035 | 0.302516 | 2.86928e-13
400 | p | 4.9951e+19 | 4.9951e+19 | 0.528597 | 247.722 | 1.0739e+18 | 7811630000000 | 65900537010.2 | 1.6105e-07 | 8.8312 | 0.471389 | 2.41245e-13
500 | p | 5.002e+19 | 5.002e+19 | 0.530171 | 281.203 | 9.9248e+17 | 9098320000000 | 78480245027.0 | 1.58538e-07 | 7.55989 | 0.671255 | 2.06516e-13
600 | p | 4.996e+19 | 4.996e+19 | 0.53204 | 307.852 | 9.102e+17 | 10750900000000 | 86262725487.7 | 1.57057e-07 | 6.56187 | 0.886608 | 1.79253e-13
700 | p | 4.9979e+19 | 4.9979e+19 | 0.534162 | 323.773 | 8.3766e+17 | 15157700000000 | 87811022888.4 | 1.45894e-07 | 5.78961 | 1.10481 | 1.58157e-13
800 | p | 4.9996e+19 | 4.9996e+19 | 0.536509 | 320.262 | 7.8521e+17 | 27065700000000 | 80537632183.7 | 1.02509e-07 | 5.18774 | 1.31704 | 1.41716e-13
900 | p | 5.003e+19 | 5.003e+19 | 0.539029 | 285.13 | 7.7104e+17 | 52458000000000 | 62684545898.1 | -2.35684e-10 | 4.73868 | 1.52455 | 1.29448e-13
300 | p | 1e+20 | 1e+20 | 0.52534 | 157.165 | 2.2519e+18 | 12593200000000 | 55623074321.9 | 8.09821e-08 | 17.2817 | 0.393619 | 4.72092e-13
400 | p | 9.9936e+19 | 9.9936e+19 | 0.526304 | 195.116 | 2.0845e+18 | 15634300000000 | 79358204734.1 | 7.85973e-08 | 15.3298 | 0.622116 | 4.1877e-13
500 | p | 1.001e+20 | 1.001e+20 | 0.527539 | 227.316 | 1.929e+18 | 17814200000000 | 99677925855.1 | 7.79859e-08 | 13.6521 | 0.910638 | 3.72941e-13
600 | p | 1.0004e+20 | 1.0004e+20 | 0.529049 | 254.258 | 1.7718e+18 | 19375600000000 | 114541139462.0 | 7.9084e-08 | 12.1903 | 1.23476 | 3.33007e-13
700 | p | 1.0003e+20 | 1.0003e+20 | 0.530802 | 275.675 | 1.6226e+18 | 21672100000000 | 123315294415.4 | 7.99787e-08 | 10.952 | 1.56948 | 2.99181e-13
800 | p | 1.0015e+20 | 1.0015e+20 | 0.532767 | 289.653 | 1.4911e+18 | 27486700000000 | 125099912778.7 | 7.69774e-08 | 9.91621 | 1.89679 | 2.70885e-13
900 | p | 1.0003e+20 | 1.0003e+20 | 0.534933 | 292.074 | 1.384e+18 | 41296500000000 | 118066047595.0 | 6.34256e-08 | 9.03197 | 2.20536 | 2.4673e-13
300 | p | 1.9991e+20 | 1.9991e+20 | 0.522858 | 113.468 | 4.1525e+18 | 25908700000000 | 53463126117.4 | 3.79108e-08 | 26.8146 | 0.560612 | 7.32505e-13
400 | p | 2.0008e+20 | 2.0008e+20 | 0.523582 | 148.66 | 3.9044e+18 | 31261300000000 | 86285999944.7 | 3.70726e-08 | 25.2084 | 0.867089 | 6.88627e-13
500 | p | 1.9994e+20 | 1.9994e+20 | 0.524559 | 178.126 | 3.6378e+18 | 34823100000000 | 115421703666.9 | 3.7641e-08 | 23.4592 | 1.25892 | 6.40843e-13
600 | p | 2.0011e+20 | 2.0011e+20 | 0.525765 | 202.932 | 3.3676e+18 | 36855000000000 | 138680824015.1 | 3.88874e-08 | 21.7274 | 1.71211 | 5.93535e-13
700 | p | 1.9993e+20 | 1.9993e+20 | 0.527199 | 224.203 | 3.094e+18 | 38089200000000 | 155526554906.5 | 4.05381e-08 | 20.0301 | 2.18801 | 5.47169e-13
800 | p | 2.0003e+20 | 2.0003e+20 | 0.528822 | 241.721 | 2.8388e+18 | 40321100000000 | 165868363978.2 | 4.19056e-08 | 18.4694 | 2.66053 | 5.04535e-13
900 | p | 1.9998e+20 | 1.9998e+20 | 0.530624 | 254.681 | 2.6077e+18 | 46212100000000 | 169141711149.2 | 4.20122e-08 | 17.0392 | 3.11138 | 4.65465e-13
300 | p | 4.9974e+20 | 4.9974e+20 | 0.518381 | 80.2095 | 8.6086e+18 | 59007700000000 | 55383656427.4 | 1.12882e-08 | 47.9427 | 1.02643 | 1.30967e-12
400 | p | 4.9978e+20 | 4.9978e+20 | 0.518967 | 103.651 | 8.2834e+18 | 71428100000000 | 88992525012.4 | 1.27905e-08 | 47.1863 | 1.52029 | 1.28901e-12
500 | p | 5.0016e+20 | 5.0016e+20 | 0.519727 | 124.478 | 7.8743e+18 | 79294900000000 | 122010022127.6 | 1.39646e-08 | 45.9768 | 2.10581 | 1.25597e-12
600 | p | 5e+20 | 5e+20 | 0.520668 | 143.529 | 7.3916e+18 | 83205900000000 | 152270789591.7 | 1.50435e-08 | 44.2914 | 2.74911 | 1.20993e-12
700 | p | 4.9975e+20 | 4.9975e+20 | 0.521775 | 160.988 | 6.8788e+18 | 84255400000000 | 178278018593.3 | 1.61128e-08 | 42.2742 | 3.41428 | 1.15482e-12
800 | p | 5.0018e+20 | 5.0018e+20 | 0.523023 | 176.721 | 6.3763e+18 | 83932100000000 | 199133212785.5 | 1.71654e-08 | 40.1121 | 4.07829 | 1.09576e-12
900 | p | 4.9985e+20 | 4.9985e+20 | 0.524413 | 190.733 | 5.8911e+18 | 83744400000000 | 214312054635.7 | 1.81947e-08 | 37.8386 | 4.72189 | 1.03365e-12
300 | p | 9.9956e+20 | 9.9956e+20 | 0.514039 | 60.9158 | 1.4487e+19 | 98357400000000 | 53756671301.9 | 6.56041e-09 | 80.0367 | 1.64878 | 2.18639e-12
400 | p | 9.9998e+20 | 9.9998e+20 | 0.51456 | 75.7614 | 1.3985e+19 | 120105000000000 | 80271533352.5 | 6.91412e-09 | 79.0263 | 2.3953 | 2.15879e-12
500 | p | 1.0007e+21 | 1.0007e+21 | 0.515222 | 90.6509 | 1.3343e+19 | 134608000000000 | 109645602088.5 | 7.32275e-09 | 77.5785 | 3.2017 | 2.11924e-12
600 | p | 1.0003e+21 | 1.0003e+21 | 0.516026 | 105.18 | 1.2607e+19 | 142425000000000 | 139469128066.8 | 7.79837e-09 | 75.5402 | 4.0071 | 2.06356e-12
700 | p | 9.9992e+20 | 9.9992e+20 | 0.51695 | 119.037 | 1.1838e+19 | 145201000000000 | 167743596615.0 | 8.32971e-09 | 73.014 | 4.78926 | 1.99455e-12
800 | p | 9.9975e+20 | 9.9975e+20 | 0.517979 | 132.03 | 1.1074e+19 | 144613000000000 | 193039348854.5 | 8.90328e-09 | 70.1268 | 5.54649 | 1.91568e-12
900 | p | 9.9975e+20 | 9.9975e+20 | 0.519103 | 143.998 | 1.034e+19 | 142285000000000 | 214395990031.8 | 9.50057e-09 | 67.0304 | 6.28412 | 1.83109e-12

## PF_over_tau
Best sampled PF/tau values
These are the best points within the discrete carrier-density grid, not a continuous optimum. PF/tau is used because no relaxation time has been assumed. The p/n comparison assumes the same tau.
Temperature (K) | Type | Density (cm^-3) | S (uV/K) | sigma/tau | kappa_e/tau | PF/tau (W m^-1 K^-2 s^-1)
300 | n | 4.9995e+20 | -27.4771 | 1.762e+19 | 135717000000000 | 13302866351.0
300 | p | 1e+20 | 157.165 | 2.2519e+18 | 12593200000000 | 55623074321.9
400 | n | 1.0004e+19 | -104.145 | 1.6383e+18 | 13825800000000 | 17768864526.0
400 | p | 4.9978e+20 | 103.651 | 8.2834e+18 | 71428100000000 | 88992525012.4
500 | n | 1.0001e+19 | -126.77 | 1.5712e+18 | 16377900000000 | 25249856999.8
500 | p | 5.0016e+20 | 124.478 | 7.8743e+18 | 79294900000000 | 122010022127.6
600 | n | 1.9993e+19 | -112.011 | 2.6632e+18 | 34060500000000 | 33414119641.0
600 | p | 5e+20 | 143.529 | 7.3916e+18 | 83205900000000 | 152270789591.7
700 | n | 1.9994e+19 | -128.165 | 2.5648e+18 | 37579900000000 | 42129925916.0
700 | p | 4.9975e+20 | 160.988 | 6.8788e+18 | 84255400000000 | 178278018593.3
800 | n | 2.0002e+19 | -142.809 | 2.4578e+18 | 41905300000000 | 50125382080.2
800 | p | 5.0018e+20 | 176.721 | 6.3763e+18 | 83932100000000 | 199133212785.5
900 | n | 4.9992e+19 | -112.081 | 4.6124e+18 | 85105200000000 | 57942040112.1
900 | p | 9.9975e+20 | 143.998 | 1.034e+19 | 142285000000000 | 214395990031.8
[7 empty] | Temperature (K) | n-type PF/tau | p-type PF/tau
[7 empty] | 300 | 13302866351.0 | 55623074321.9
[7 empty] | 400 | 17768864526.0 | 88992525012.4
[7 empty] | 500 | 25249856999.8 | 122010022127.6
[7 empty] | 600 | 33414119641.0 | 152270789591.7
[7 empty] | 700 | 42129925916.0 | 178278018593.3
[7 empty] | 800 | 50125382080.2 | 199133212785.5
[7 empty] | 900 | 57942040112.1 | 214395990031.8

## Convergence
Convergence checks
Plane-wave cutoff
ecutwfc (Ry) | ecutrho (Ry) | Energy (Ry) | Delta vs 100 Ry (meV/atom) | Pressure (kbar)
50 | 400 | -2269.288 | 6.844576 | -0.08
60 | 480 | -2269.295 | 2.590309 | 2.37
70 | 560 | -2269.296 | 2.022843 | 1.94
80 | 640 | -2269.299 | 0.5718586 | 2.05
90 | 720 | -2269.299 | 0.1044067 | 2.36
100 | 800 | -2269.3 | 0 | 2.32
K-point mesh
Mesh | Full k points | Irreducible k points | Energy (Ry) | Delta vs 5x5x3 (meV/atom)
2x2x1 | 4 | 2 | -2269.295 | 3.40627
3x3x2 | 18 | 6 | -2269.299 | 1.084884
4x4x2 | 32 | 8 | -2269.3 | 0.2531566
5x5x3 | 75 | 12 | -2269.301 | 0